## Foglio1
ASTM DIRECTORY
Name | materials | WNR | UNS | BARS | BILLETS | FORGINGS | FLANGES | SEAMLESS TUBES | WELDED TUBES | SEAMLESS PIPES | WELDED PIPES | PLATES | FITTINGS | DENSITY
Nickel | 200 | 2.4066 | N02200 | B160 | B160 | B564 | B564 | B163 | B730 | B163 | B725 | B162 | B366 | 8.9
Nickel | 201 |  |  |  |  | B564 | B564
Monel | 400 |  |  |  |  | B564 | B564
Monel | 500 |  |  |  |  | B564 | B564
Inconel | 600 |  |  |  |  | B564 | B564
Inconel | 601 |  |  |  |  | B564 | B564
Inconel | 625 |  |  |  |  | B564 | B564
Inconel | 718 |  |  |  |  | B564 | B564
Incoloy | 800 |  |  |  |  | B564 | B564
Nickel | 201 | 2.4068 | N02201 | B160 | B160 | B564 | B564 | B163 | B730 | B163 | B725 | B162 | B366 | 8.9
Monel | 400 | 2.4360 | N04400 | B164 | B164 | B564 | B564 | B163 | B730 | B165 | B725 | B127 | B366 | 8.83
Monel | K500 | 2.4375 | N05500 | B865 | B865 | B865 | B564 | B163 | B730 | B165 | B725 | B127 | B366 | 8.46
Inconel | 600 | 2.4816 | N06600 | B166 | B472 | B564 | B564 | B167 | B516 | B167 | B517 | B168 | B366 | 8.42
Inconel | 601 | 2.4851 | N06601 | B166 | B472 | B564 | B564 | B167 | B516 | B167 | B517 | B168 | B366 | 8.2
Inconel | 617 | 2.4663 | N06617 | B166 | B472 | B564 | B564 | B163 | B546 | B167 | B546 | B168 | B366 | 8
Inconel | 625 | 2.4856 | N06625 | B166 | B472 | B564 | B564 | B163 | B516 | B167 | B517 | B168 | B366 | 8.44
Inconel | 718 | 2.4668 | N07718 | B637 | B637 | B637 | B637 | B983 | B983 | B983 | B983 | B670 | B366 | 8.19
Incoloy | 800 | 1.4876 | N08800 | B408 | B408 | B564 | B564 | B163 | B515 | B407 | B514 | B409 | B366 | 8
Incoloy | 800H | 1.4958 | N08810 | B408 | B408 | B564 | B564 | B163 | B515 | B407 | B514 | B409 | B366 | 8
Incoloy | 800HT | 1.4959 | N08811 | B408 | B408 | B564 | B564 | B163 | B515 | B407 | B154 | B049 | B366 | 8
Incoloy | 825 | 2.4858 | N08825 | B425 | B425 | B564 | B564 | B423 | B704 | B423 | B705 | B424 | B366 | 8.18
Hastelloy | C22 | 2.4602 | N06022 | B574 | B472 | B564 | B564 | B622 | B626 | B622 | B619 | B575 | B366 | 8.69
Hastelloy | C276 | 2.4819 | N10276 | B574 | B574 | B564 | B564 | B622 | B626 | B622 | B619 | B575 | B366 | 8.87
Hastelloy | C4 | 24610 | N06455 | B574 | B574 | B564 | B564 | B622 | B626 | B622 | B619 | B575 | B366 | 8.64
Hastelloy | B2 | 2.4617 | N010665 | B335 | B335 | B564 | B564 | B622 | B626 | B622 | B619 | B333 | B366 | 9.22
Alloy | 20 | 2.4660 | N08020 | B473 | B472 | B462 | B462 | B729 | B468 | B729 | B464 | B463 | B366 | 8.4
Hastelloy | X | 2.4665 | N06002 | B572 | B472 | B564 | B637 | B622 | B751 | B622 | B619 | B575 | B366 | 8.2
Alloy | 904L | 1.4539 | N08904 | B649 | A182 | B564 | B564 | B677 | B674 | B677 | B673 | A240 | B366 | 8
Alloy | 925 | -- | N09925 | B637 | B637 | B637 | B637 | -- | -- | -- | -- | -- | B366 | 8.08
Hastelloy | X750 | 2.4669 | N07750 | B637 | B637 | B637 | B637 | -- | -- | -- | -- | -- | B366 | 8.28
Nimonic | 80A | 2.4631 | N07080 | B637 | B637 | B637 | B637 | -- | -- | -- | -- | -- | B366 | 8.19

## Foglio2
http://www.anandmetals.com/nickel200-201.html
Chemical analysis Alloy 200:
Nickel - 99,0% min.
Copper - 0,25% max.
Manganese - 0,35% max.
Carbon - 0,15% max.
Silicon - 0,35% max.
Sulfur - 0,01% max.
Density Alloy 200: 8,89
Alloy 200 ASTM standards:
Bar/Billet - B160
Forgings/Flanges - B564
Seamless Tubing - B163
Welded Tubing - B730
Seamless Pipe - B163
Welded Pipe - B725
Plate - B162
Buttweld fittings - B366
https://www.nandishwarsteel.com/nickel-alloy-sheets-plates.html
http://www.keshariyametal.net/inconel-profiles-625.html
http://www.oshwin.com/inconel-incoloy/inconel-pipe-tube-tubing/inconel-625-pipe/inconel-625-seamless-pipe-astm-b444-uns-n06625/
http://www.dhanlaxmisteel.com/inconel-625-round-bars-supplier-exporter.html
http://www.saileshmetal.com/inconel/inconelalloy-type-inconel625-astmb163-seamlesspipe.html
http://www.nestlesteel.com/sheets.htm
http://fountainheadalloys.com/product-round-bars/
http://www.keshariyametal.com/inconel-600.html
http://www.jaysteelcorporation.co.in/inconel-alloy-625-wire-manufacturer-exporter.html